## method_comparison
method_no | method | measurement_technique | physical_phenomenon | sample_type | optical_path_or_depth | sensitivity | selectivity | cost
1 | IR spectroscopy | ATR platform | absorption | liquid, paste, soft | 1-6 um | average | high | high
1 | IR spectroscopy | ATR probe* | absorption | liquid, paste, soft | 1-6 um | average | high | high
1 | IR spectroscopy | cuvette | absorption | liquid | 10-100 um | high | high | average
1 | IR spectroscopy | sample layer | absorption | solid film | 5-50 um | high | high | average
1 | IR spectroscopy | sample surface | diffuse reflection | solid | 10 um | average | high | average
2 | NIR spectroscopy | cuvette | transmission | liquid | 1-5 mm | average | average | average
2 | NIR spectroscopy | transmission or transflection probe | transmission | liquid, colloidal | 1-10 mm | average | average | average
2 | NIR spectroscopy | diffuse reflection probe | diffuse reflection | scattering media, powder | 0.5-1 mm | average | average | average
2 | NIR spectroscopy | integrating sphere | diffuse reflection | solid, powder | 5-10 mm | average | average | average
2 | NIR spectroscopy | surface at a distance | diffuse reflection | solid, powder | 2-5 mm | average | average | average
3 | Raman spectroscopy | cuvette 90 deg | Raman scattering (emission) | liquid | 2-5 mm | average | high | high
3 | Raman spectroscopy | Raman probe | Raman scattering (emission) | liquid, powder, solid | 2-5 mm | average | high | high
4 | UV/Visible spectroscopy | cuvette | absorption | liquid | 1-5 mm | high | low | low
4 | UV/Visible spectroscopy | ATR probe | absorption | liquid | 0.1-1 um | low | low | average
4 | UV/Visible spectroscopy | diffuse reflection probe | diffuse reflection | solid, pill | 1-5 mm | low | low | low
4 | UV/Visible spectroscopy | transmission or transflection probe | transmission | liquid | 1-10 mm | low | low | low
4 | UV/Visible spectroscopy | probe, lens | emission of an external source | radiating sample | any | high | low | low
5 | Fluorimetry | cuvette 90 deg | fluorescence (emission) | liquid | 10 mm | high | low | low
5 | Fluorimetry | fluorimetric probe | fluorescence (emission) | liquid, solid | 1-5 mm | high | low | low

## notes
Source: "Multispectral Laboratory of Optical Analysis Methods", Table 1, page 6 (file S01).
Transcribed from the rendered page because PDF text extraction interleaves the columns.
"mu" in the original means micrometres; written here as "um".
Merged cells of the original are expanded, so each row is independent.
sensitivity / selectivity / cost are the original qualitative ratings (low / average / high), not measured values.
"ATR probe*" carries an asterisk in the original; no footnote is printed on that page.
Status: transcription for AFS review. Ratings are the source document's, not an AFS product specification.